## Sheet1
Preparation | Conversion (%) | Selectivity (%) | Yield (%) | Ru (wt%) | Cu (wt%) | ZnO (wt%) | NaOH (wt%) | ZnSO₄ (wt%) | AlOOH (wt%) | SiO₂ (wt%) | TiO₂ (wt%) | Benzene/water | Benzene/catalyst | Pretreatment temperature (K) | Reduction temperature (K) | Hydrogen concentration (%) | Reduction time (h) | Reaction time (min) | Reaction temperature (K) | Reaction pressure (MPa) | SBET (m2/g) | dpore (nm) | Vpore (cm3/g) | VHSV (mL/mg/h)
Impregnation | 23.6 | 20.7 | 4.9 | 2.91 | 0.18 | 96.91 | 0 | 0 | 0 | 0 | 0 | 0.175 | 0.007 | 623 | 453 | 0.999 | 3 | 30 | 423 | 4 | 8.4 | 7.6 | 0.036 | 0.014
Impregnation | 30.3 | 24.1 | 7.3 | 1.96 | 0.12 | 65.45 | 32.43 | 0 | 0 | 0 | 0 | 0.175 | 0.007 | 623 | 453 | 0.999 | 3 | 110 | 423 | 4 | 8.4 | 7.6 | 0.036 | 0.003818182
Deposition–precipitation | 37.2 | 18.3 | 6.8 | 1.96 | 0.11 | 97.93 | 0 | 0 | 0 | 0 | 0 | 0.175 | 0.007 | 623 | 453 | 0.999 | 3 | 3 | 423 | 4 | 9.1 | 12.1 | 0.049 | 0.14
Deposition–precipitation | 39.6 | 87.9 | 34.8 | 1.32 | 0.08 | 66.22 | 32.43 | 0 | 0 | 0 | 0 | 0.175 | 0.007 | 623 | 453 | 0.999 | 3 | 50 | 423 | 4 | 9.1 | 12.1 | 0.049 | 0.0084
Co-precipitation | 47.6 | 1.2 | 0.6 | 20 | 1.26 | 78.74 | 0 | 0 | 0 | 0 | 0 | 0.175 | 0.007 | 623 | 453 | 0.999 | 3 | 320 | 423 | 4 | 8.9 | 11.4 | 0.044 | 0.0013125
Co-precipitation | 47.8 | 1.4 | 0.7 | 13.51 | 0.85 | 53.15 | 32.43 | 0 | 0 | 0 | 0 | 0.175 | 0.007 | 623 | 453 | 0.999 | 3 | 420 | 423 | 4 | 8.9 | 11.4 | 0.044 | 0.001
Deposition–precipitation | 32.3 | 46.3 | 15 | 1.32 | 0 | 66.22 | 32.43 | 0 | 0 | 0 | 0 | 0.175 | 0.007 | 623 | 453 | 0.999 | 3 | 20 | 423 | 4 | 9.1 | 12.1 | 0.049 | 0.021
Deposition–precipitation | 37 | 62.7 | 23.2 | 1.32 | 0.07 | 67.56 | 32.43 | 0 | 0 | 0 | 0 | 0.175 | 0.007 | 623 | 453 | 0.999 | 3 | 36 | 423 | 4 | 9.1 | 12.1 | 0.049 | 0.01166667
Deposition–precipitation | 39.6 | 87.9 | 34.8 | 1.32 | 0.08 | 66.22 | 32.43 | 0 | 0 | 0 | 0 | 0.175 | 0.007 | 623 | 453 | 0.999 | 3 | 50 | 423 | 4 | 9.1 | 12.1 | 0.049 | 0.0084
Deposition–precipitation | 35.6 | 59.6 | 21.2 | 1.32 | 0.17 | 66.22 | 32.43 | 0 | 0 | 0 | 0 | 0.175 | 0.007 | 623 | 453 | 0.999 | 3 | 72 | 423 | 4 | 9.1 | 12.1 | 0.049 | 0.005833333
Deposition–precipitation | 35.6 | 43.2 | 15.4 | 1.32 | 0.25 | 66.02 | 32.43 | 0 | 0 | 0 | 0 | 0.175 | 0.007 | 623 | 453 | 0.999 | 3 | 88 | 423 | 4 | 9.1 | 12.1 | 0.049 | 0.004772727
Deposition–precipitation | 37.2 | 18.3 | 6.8 | 1.96 | 0.11 | 97.93 | 0 | 0 | 0 | 0 | 0 | 0.175 | 0.007 | 623 | 453 | 0.999 | 3 | 3 | 423 | 4 | 9.1 | 12.1 | 0.049 | 0.14
Deposition–precipitation | 43 | 18.5 | 8 | 1.81 | 0.1 | 90.51 | 7.41 | 0 | 0 | 0 | 0 | 0.175 | 0.007 | 623 | 453 | 0.999 | 3 | 5 | 423 | 4 | 9.1 | 12.1 | 0.049 | 0.084
Deposition–precipitation | 38.1 | 46.6 | 17.8 | 1.75 | 0.1 | 87.55 | 10.71 | 0 | 0 | 0 | 0 | 0.175 | 0.007 | 623 | 453 | 0.999 | 3 | 20 | 423 | 4 | 9.1 | 12.1 | 0.049 | 0.021
Deposition–precipitation | 33.3 | 65.9 | 21.9 | 1.69 | 0.1 | 84.4 | 13.79 | 0 | 0 | 0 | 0 | 0.175 | 0.007 | 623 | 453 | 0.999 | 3 | 38 | 423 | 4 | 9.1 | 12.1 | 0.049 | 0.01105263
Deposition–precipitation | 43.2 | 64.7 | 28 | 1.48 | 0.08 | 74.24 | 24.24 | 0 | 0 | 0 | 0 | 0.175 | 0.007 | 623 | 453 | 0.999 | 3 | 43 | 423 | 4 | 9.1 | 12.1 | 0.049 | 0.009767442
Deposition–precipitation | 39.6 | 87.9 | 34.8 | 1.32 | 0.08 | 66.22 | 32.43 | 0 | 0 | 0 | 0 | 0.175 | 0.007 | 623 | 453 | 0.999 | 3 | 50 | 423 | 4 | 9.1 | 12.1 | 0.049 | 0.0084
Deposition–precipitation | 40 | 63.2 | 25.3 | 1.26 | 0.07 | 62.82 | 35.9 | 0 | 0 | 0 | 0 | 0.175 | 0.007 | 623 | 453 | 0.999 | 3 | 62 | 423 | 4 | 9.1 | 12.1 | 0.049 | 0.006774194
Deposition–precipitation | 36 | 61 | 21.9 | 1 | 0.06 | 49.95 | 48.98 | 0 | 0 | 0 | 0 | 0.175 | 0.007 | 623 | 453 | 0.999 | 3 | 120 | 423 | 4 | 9.1 | 12.1 | 0.049 | 0.0035
Deposition–precipitation | 33.3 | 65.9 | 21.9 | 0.86 | 0.05 | 42.94 | 56.14 | 0 | 0 | 0 | 0 | 0.175 | 0.007 | 623 | 453 | 0.999 | 3 | 170 | 423 | 4 | 9.1 | 12.1 | 0.049 | 0.002470588
Deposition–precipitation | 30 | 38.1 | 11.4 | 0.67 | 0.04 | 33.56 | 65.75 | 0 | 0 | 0 | 0 | 0.175 | 0.007 | 623 | 453 | 0.999 | 3 | 720 | 423 | 4 | 9.1 | 12.1 | 0.049 | 0.0005833333
Deposition–precipitation | 37.3 | 68.3 | 25.5 | 1.32 | 0.08 | 66.22 | 32.43 | 0 | 0 | 0 | 0 | 0.175 | 0.007 | 623 | 453 | 0.999 | 3 | 240 | 423 | 2 | 9.1 | 12.1 | 0.049 | 0.00175
Deposition–precipitation | 40 | 74.6 | 29.8 | 1.32 | 0.08 | 66.22 | 32.43 | 0 | 0 | 0 | 0 | 0.175 | 0.007 | 623 | 453 | 0.999 | 3 | 100 | 423 | 3 | 9.1 | 12.1 | 0.049 | 0.0042
Deposition–precipitation | 39.6 | 87.9 | 34.8 | 1.32 | 0.08 | 66.22 | 32.43 | 0 | 0 | 0 | 0 | 0.175 | 0.007 | 623 | 453 | 0.999 | 3 | 50 | 423 | 4 | 9.1 | 12.1 | 0.049 | 0.0084
Deposition–precipitation | 30.7 | 48.7 | 15 | 1.32 | 0.08 | 66.22 | 32.43 | 0 | 0 | 0 | 0 | 0.175 | 0.007 | 623 | 453 | 0.999 | 3 | 95 | 423 | 5 | 9.1 | 12.1 | 0.049 | 0.004421053
Deposition–precipitation | 29.6 | 44.1 | 13.1 | 1.32 | 0.08 | 66.22 | 32.43 | 0 | 0 | 0 | 0 | 0.175 | 0.007 | 623 | 453 | 0.999 | 3 | 145 | 423 | 6 | 9.1 | 12.1 | 0.049 | 0.002896552
Deposition–precipitation | 29.6 | 30.8 | 9.1 | 1.32 | 0.08 | 66.22 | 32.43 | 0 | 0 | 0 | 0 | 0.175 | 0.007 | 623 | 453 | 0.999 | 3 | 220 | 423 | 7 | 9.1 | 12.1 | 0.049 | 0.001909091
Deposition–precipitation | 35.3 | 28.8 | 10.1 | 1.32 | 0.08 | 66.22 | 32.43 | 0 | 0 | 0 | 0 | 0.175 | 0.007 | 623 | 453 | 0.999 | 3 | 240 | 373 | 4 | 9.1 | 12.1 | 0.049 | 0.00175
Deposition–precipitation | 37.3 | 32.8 | 12.2 | 1.32 | 0.08 | 66.22 | 32.43 | 0 | 0 | 0 | 0 | 0.175 | 0.007 | 623 | 453 | 0.999 | 3 | 180 | 393 | 4 | 9.1 | 12.1 | 0.049 | 0.002333333
Deposition–precipitation | 42.2 | 45.1 | 19 | 1.32 | 0.08 | 66.22 | 32.43 | 0 | 0 | 0 | 0 | 0.175 | 0.007 | 623 | 453 | 0.999 | 3 | 110 | 413 | 4 | 9.1 | 12.1 | 0.049 | 0.003818182
Deposition–precipitation | 40.7 | 60.2 | 24.5 | 1.32 | 0.08 | 66.22 | 32.43 | 0 | 0 | 0 | 0 | 0.175 | 0.007 | 623 | 453 | 0.999 | 3 | 80 | 418 | 4 | 9.1 | 12.1 | 0.049 | 0.00525
Deposition–precipitation | 39.6 | 87.9 | 34.8 | 1.32 | 0.08 | 66.22 | 32.43 | 0 | 0 | 0 | 0 | 0.175 | 0.007 | 623 | 453 | 0.999 | 3 | 50 | 423 | 4 | 9.1 | 12.1 | 0.049 | 0.0084
Deposition–precipitation | 43 | 58.3 | 25.1 | 1.32 | 0.08 | 66.22 | 32.43 | 0 | 0 | 0 | 0 | 0.175 | 0.007 | 623 | 453 | 0.999 | 3 | 40 | 428 | 4 | 9.1 | 12.1 | 0.049 | 0.0105
Deposition–precipitation | 41.5 | 46.3 | 19.2 | 1.32 | 0.08 | 66.22 | 32.43 | 0 | 0 | 0 | 0 | 0.175 | 0.007 | 623 | 453 | 0.999 | 3 | 35 | 433 | 4 | 9.1 | 12.1 | 0.049 | 0.012
Deposition–precipitation | 40.9 | 47.5 | 19.4 | 1.32 | 0.08 | 66.22 | 32.43 | 0 | 0 | 0 | 0 | 0.175 | 0.007 | 623 | 453 | 0.999 | 3 | 30 | 453 | 4 | 9.1 | 12.1 | 0.049 | 0.014
Co-precipitation | 76 | 5 | 4 | 3.45 | 0 | 0 | 0 | 52.8302 | 0 | 43.68 | 0 | 0.5 | 0.05 | 373 | 573 | 0.05 | 2 | 8 | 413 | 4 | 261 | 4.8 | 0.22 | 0.375
Co-precipitation | 6.8211 | 13.2075 | 0.9009 | 3.45 | 0 | 0 | 0 | 52.8302 | 0 | 43.68 | 0 | 0.5 | 0.05 | 373 | 573 | 0.05 | 2 | 1 | 413 | 4 | 261 | 4.8 | 0.22 | 3
Co-precipitation | 27.7992 | 8.7963 | 2.4453 | 3.45 | 0 | 0 | 0 | 52.8302 | 0 | 43.68 | 0 | 0.5 | 0.05 | 373 | 573 | 0.05 | 2 | 3 | 413 | 4 | 261 | 4.8 | 0.22 | 1
Co-precipitation | 49.2921 | 7.0496 | 3.4749 | 3.45 | 0 | 0 | 0 | 52.8302 | 0 | 43.68 | 0 | 0.5 | 0.05 | 373 | 573 | 0.05 | 2 | 4 | 413 | 4 | 261 | 4.8 | 0.22 | 0.75
Co-precipitation | 98.5843 | 2.2193 | 2.1879 | 3.45 | 0 | 0 | 0 | 52.8302 | 0 | 43.68 | 0 | 0.5 | 0.05 | 373 | 573 | 0.05 | 2 | 11 | 413 | 4 | 261 | 4.8 | 0.22 | 0.2727273
Co-precipitation | 70 | 20 | 14 | 3.45 | 0 | 0 | 0 | 52.8302 | 4.666 | 39.0811 | 0 | 0.5 | 0.05 | 373 | 573 | 0.05 | 2 | 85 | 413 | 4 | 160 | 25.7 | 1.05 | 0.03529412
Co-precipitation | 4.4474 | 36.3651 | 1.6173 | 3.45 | 0 | 0 | 0 | 52.8302 | 4.666 | 39.0811 | 0 | 0.5 | 0.05 | 373 | 573 | 0.05 | 2 | 5 | 413 | 4 | 160 | 25.7 | 1.05 | 0.6
Co-precipitation | 8.7601 | 36.9231 | 3.2345 | 3.45 | 0 | 0 | 0 | 52.8302 | 4.666 | 39.0811 | 0 | 0.5 | 0.05 | 373 | 573 | 0.05 | 2 | 10 | 413 | 4 | 160 | 25.7 | 1.05 | 0.3
Co-precipitation | 23.0458 | 34.503 | 7.9515 | 3.45 | 0 | 0 | 0 | 52.8302 | 4.666 | 39.0811 | 0 | 0.5 | 0.05 | 373 | 573 | 0.05 | 2 | 25 | 413 | 4 | 160 | 25.7 | 1.05 | 0.12
Co-precipitation | 37.7358 | 28.9285 | 10.9164 | 3.45 | 0 | 0 | 0 | 52.8302 | 4.666 | 39.0811 | 0 | 0.5 | 0.05 | 373 | 573 | 0.05 | 2 | 45 | 413 | 4 | 160 | 25.7 | 1.05 | 0.06666667
Co-precipitation | 50.9434 | 24.8678 | 12.6685 | 3.45 | 0 | 0 | 0 | 52.8302 | 4.666 | 39.0811 | 0 | 0.5 | 0.05 | 373 | 573 | 0.05 | 2 | 65 | 413 | 4 | 160 | 25.7 | 1.05 | 0.04615385
Co-precipitation | 59.7035 | 22.5734 | 13.4771 | 3.45 | 0 | 0 | 0 | 52.8302 | 4.666 | 39.0811 | 0 | 0.5 | 0.05 | 373 | 573 | 0.05 | 2 | 75 | 413 | 4 | 160 | 25.7 | 1.05 | 0.04
Co-precipitation | 74.2588 | 17.4229 | 12.938 | 3.45 | 0 | 0 | 0 | 52.8302 | 4.666 | 39.0811 | 0 | 0.5 | 0.05 | 373 | 573 | 0.05 | 2 | 95 | 413 | 4 | 160 | 25.7 | 1.05 | 0.03157895
Co-precipitation | 72 | 32 | 23 | 3.45 | 0 | 0 | 0 | 52.8302 | 11.5464 | 32.1642 | 0 | 0.5 | 0.05 | 373 | 573 | 0.05 | 2 | 75 | 413 | 4 | 235 | 9.6 | 0.62 | 0.04
Co-precipitation | 4.9673 | 42.1054 | 2.0915 | 3.45 | 0 | 0 | 0 | 52.8302 | 11.5464 | 32.1642 | 0 | 0.5 | 0.05 | 373 | 573 | 0.05 | 2 | 5.5 | 413 | 4 | 235 | 9.6 | 0.62 | 0.5454545
Co-precipitation | 11.1111 | 41.1768 | 4.5752 | 3.45 | 0 | 0 | 0 | 52.8302 | 11.5464 | 32.1642 | 0 | 0.5 | 0.05 | 373 | 573 | 0.05 | 2 | 11 | 413 | 4 | 235 | 9.6 | 0.62 | 0.2727273
Co-precipitation | 25.6209 | 40.3062 | 10.3268 | 3.45 | 0 | 0 | 0 | 52.8302 | 11.5464 | 32.1642 | 0 | 0.5 | 0.05 | 373 | 573 | 0.05 | 2 | 28 | 413 | 4 | 235 | 9.6 | 0.62 | 0.1071429
Co-precipitation | 41.1765 | 37.4602 | 15.4248 | 3.45 | 0 | 0 | 0 | 52.8302 | 11.5464 | 32.1642 | 0 | 0.5 | 0.05 | 373 | 573 | 0.05 | 2 | 50 | 413 | 4 | 235 | 9.6 | 0.62 | 0.06
Co-precipitation | 61.8301 | 34.2495 | 21.1765 | 3.45 | 0 | 0 | 0 | 52.8302 | 11.5464 | 32.1642 | 0 | 0.5 | 0.05 | 373 | 573 | 0.05 | 2 | 72 | 413 | 4 | 235 | 9.6 | 0.62 | 0.04166667
Co-precipitation | 75.1634 | 26.6087 | 20 | 3.45 | 0 | 0 | 0 | 52.8302 | 11.5464 | 32.1642 | 0 | 0.5 | 0.05 | 373 | 573 | 0.05 | 2 | 94 | 413 | 4 | 235 | 9.6 | 0.62 | 0.03191489
Co-precipitation | 69 | 55 | 38 | 3.45 | 0 | 0 | 0 | 52.8302 | 19.6728 | 24 | 0 | 0.5 | 0.05 | 373 | 573 | 0.05 | 2 | 45 | 413 | 4 | 251 | 7.2 | 0.6 | 0.06666667
Co-precipitation | 11.4434 | 76.1365 | 8.7126 | 3.45 | 0 | 0 | 0 | 52.8302 | 19.6728 | 24 | 0 | 0.5 | 0.05 | 373 | 573 | 0.05 | 2 | 5 | 413 | 4 | 251 | 7.2 | 0.6 | 0.6
Co-precipitation | 22.8869 | 73.2952 | 16.775 | 3.45 | 0 | 0 | 0 | 52.8302 | 19.6728 | 24 | 0 | 0.5 | 0.05 | 373 | 573 | 0.05 | 2 | 10 | 413 | 4 | 251 | 7.2 | 0.6 | 0.3
Co-precipitation | 47.2042 | 65.5647 | 30.9493 | 3.45 | 0 | 0 | 0 | 52.8302 | 19.6728 | 24 | 0 | 0.5 | 0.05 | 373 | 573 | 0.05 | 2 | 25 | 413 | 4 | 251 | 7.2 | 0.6 | 0.12
Co-precipitation | 73.0819 | 47.8648 | 34.9805 | 3.45 | 0 | 0 | 0 | 52.8302 | 19.6728 | 24 | 0 | 0.5 | 0.05 | 373 | 573 | 0.05 | 2 | 55 | 413 | 4 | 251 | 7.2 | 0.6 | 0.05454545
Co-precipitation | 79.5839 | 37.5817 | 29.909 | 3.45 | 0 | 0 | 0 | 52.8302 | 19.6728 | 24 | 0 | 0.5 | 0.05 | 373 | 573 | 0.05 | 2 | 65 | 413 | 4 | 251 | 7.2 | 0.6 | 0.04615385
Co-precipitation | 69 | 35 | 24 | 3.45 | 0 | 0 | 0 | 52.8302 | 30.4642 | 13.2302 | 0 | 0.5 | 0.05 | 373 | 573 | 0.05 | 2 | 40 | 413 | 4 | 269 | 4.7 | 0.45 | 0.075
Co-precipitation | 21.9035 | 47.024 | 10.2999 | 3.45 | 0 | 0 | 0 | 52.8302 | 30.4642 | 13.2302 | 0 | 0.5 | 0.05 | 373 | 573 | 0.05 | 2 | 10 | 413 | 4 | 269 | 4.7 | 0.45 | 0.3
Co-precipitation | 43.0248 | 43.6362 | 18.7744 | 3.45 | 0 | 0 | 0 | 52.8302 | 30.4642 | 13.2302 | 0 | 0.5 | 0.05 | 373 | 573 | 0.05 | 2 | 20 | 413 | 4 | 269 | 4.7 | 0.45 | 0.15
Co-precipitation | 59.8435 | 38.5621 | 23.0769 | 3.45 | 0 | 0 | 0 | 52.8302 | 30.4642 | 13.2302 | 0 | 0.5 | 0.05 | 373 | 573 | 0.05 | 2 | 30 | 413 | 4 | 269 | 4.7 | 0.45 | 0.1
Co-precipitation | 77.4446 | 28.6196 | 22.1643 | 3.45 | 0 | 0 | 0 | 52.8302 | 30.4642 | 13.2302 | 0 | 0.5 | 0.05 | 373 | 573 | 0.05 | 2 | 50 | 413 | 4 | 269 | 4.7 | 0.45 | 0.06
Co-precipitation | 80.4433 | 21.2317 | 17.0795 | 3.45 | 0 | 0 | 0 | 52.8302 | 30.4642 | 13.2302 | 0 | 0.5 | 0.05 | 373 | 573 | 0.05 | 2 | 60 | 413 | 4 | 269 | 4.7 | 0.45 | 0.05
Co-precipitation | 78 | 12 | 9 | 3.45 | 0 | 0 | 0 | 52.8302 | 43.68 | 0 | 0 | 0.5 | 0.05 | 373 | 573 | 0.05 | 2 | 35 | 413 | 4 | 318 | 3.3 | 0.33 | 0.08571429
Co-precipitation | 13.5685 | 24 | 3.2564 | 3.45 | 0 | 0 | 0 | 52.8302 | 43.68 | 0 | 0 | 0.5 | 0.05 | 373 | 573 | 0.05 | 2 | 5 | 413 | 4 | 318 | 3.3 | 0.33 | 0.6
Co-precipitation | 36.0923 | 17.6691 | 6.3772 | 3.45 | 0 | 0 | 0 | 52.8302 | 43.68 | 0 | 0 | 0.5 | 0.05 | 373 | 573 | 0.05 | 2 | 15 | 413 | 4 | 318 | 3.3 | 0.33 | 0.2
Co-precipitation | 56.445 | 14.4231 | 8.1411 | 3.45 | 0 | 0 | 0 | 52.8302 | 43.68 | 0 | 0 | 0.5 | 0.05 | 373 | 573 | 0.05 | 2 | 25 | 413 | 4 | 318 | 3.3 | 0.33 | 0.12
Co-precipitation | 88.8738 | 7.1756 | 6.3772 | 3.45 | 0 | 0 | 0 | 52.8302 | 43.68 | 0 | 0 | 0.5 | 0.05 | 373 | 573 | 0.05 | 2 | 45 | 413 | 4 | 318 | 3.3 | 0.33 | 0.06666667
Impregnation | 39.3 | 0.7 | 0.3 | 2.9 | 0 | 0 | 0 | 0 | 0 | 0 | 97.1 | 0.3333 | 0.3846 | 333 | 453 | 0.999 | 3 | 2 | 423 | 5 | 10.4 | 42.2 | 0.035 | 11.538
Impregnation | 29.4 | 1.9 | 0.6 | 2.79 | 0 | 3.7 | 0 | 0 | 0 | 0 | 93.4 | 0.3333 | 0.3846 | 333 | 453 | 0.999 | 3 | 6 | 423 | 5 | 10.4 | 42.2 | 0.035 | 3.846
Impregnation | 28.6 | 5.7 | 1.6 | 2.88 | 0 | 0.76 | 0 | 0 | 0 | 0 | 96.24 | 0.3333 | 0.3846 | 333 | 453 | 0.999 | 3 | 18 | 423 | 5 | 10.4 | 42.2 | 0.035 | 1.282
Impregnation | 26.3 | 7 | 1.9 | 2.6 | 0 | 10.34 | 0 | 0 | 0 | 0 | 86.93 | 0.3333 | 0.3846 | 333 | 453 | 0.999 | 3 | 25 | 423 | 5 | 10.4 | 42.2 | 0.035 | 0.92304
Impregnation | 26.6 | 15.3 | 4.1 | 2.51 | 0 | 13.33 | 0 | 0 | 0 | 0 | 84.15 | 0.3333 | 0.3846 | 333 | 453 | 0.999 | 3 | 83 | 423 | 5 | 10.4 | 42.2 | 0.035 | 0.2780241
Impregnation | 27.5 | 23.5 | 6.5 | 2.45 | 0 | 15.58 | 0 | 0 | 0 | 0 | 81.88 | 0.3333 | 0.3846 | 333 | 453 | 0.999 | 3 | 144 | 423 | 5 | 10.4 | 42.2 | 0.035 | 0.16025
Impregnation | 26.9 | 18.9 | 5.1 | 2.36 | 0 | 18.75 | 0 | 0 | 0 | 0 | 78.9 | 0.3333 | 0.3846 | 333 | 453 | 0.999 | 3 | 175 | 423 | 5 | 10.4 | 42.2 | 0.035 | 0.1318629
Impregnation | 26.2 | 7.2 | 1.9 | 2.21 | 0 | 23.53 | 0 | 0 | 0 | 0 | 74.25 | 0.3333 | 0.3846 | 333 | 453 | 0.999 | 3 | 208 | 423 | 5 | 10.4 | 42.2 | 0.035 | 0.1109423
Impregnation | 30.3 | 30.6 | 9.3 | 0.62 | 0 | 0 | 78.69 | 0 | 0 | 0 | 20.7 | 0.3333 | 0.3846 | 333 | 453 | 0.999 | 3 | 3 | 423 | 5 | 10.4 | 42.2 | 0.035 | 7.692
Impregnation | 29.5 | 46.7 | 13.8 | 0.31 | 0 | 0 | 89.26 | 0 | 0 | 0 | 10.43 | 0.3333 | 0.3846 | 333 | 453 | 0.999 | 3 | 4 | 423 | 5 | 10.4 | 42.2 | 0.035 | 5.769
Impregnation | 31.8 | 51.9 | 16.5 | 0.24 | 0 | 0 | 91.72 | 0 | 0 | 0 | 8.05 | 0.3333 | 0.3846 | 333 | 453 | 0.999 | 3 | 6 | 423 | 5 | 10.4 | 42.2 | 0.035 | 3.846
Impregnation | 30 | 40.6 | 12.2 | 0.2 | 0 | 0 | 93.26 | 0 | 0 | 0 | 6.54 | 0.3333 | 0.3846 | 333 | 453 | 0.999 | 3 | 10 | 423 | 5 | 10.4 | 42.2 | 0.035 | 2.3076
Impregnation | 27.5 | 23.5 | 6.5 | 2.45 | 0 | 15.58 | 0 | 0 | 0 | 0 | 81.88 | 0.3333 | 0.3846 | 333 | 453 | 0.999 | 3 | 144 | 423 | 5 | 10.4 | 42.2 | 0.035 | 0.16025
Impregnation | 32 | 65.2 | 20.9 | 0.73 | 0 | 4.67 | 70.05 | 0 | 0 | 0 | 24.56 | 0.3333 | 0.3846 | 333 | 453 | 0.999 | 3 | 125 | 423 | 5 | 10.4 | 42.2 | 0.035 | 0.184608
Impregnation | 30.4 | 69.1 | 21 | 0.43 | 0 | 2.75 | 82.38 | 0 | 0 | 0 | 14.45 | 0.3333 | 0.3846 | 333 | 453 | 0.999 | 3 | 102 | 423 | 5 | 10.4 | 42.2 | 0.035 | 0.2262353
Impregnation | 30.9 | 68.4 | 21.2 | 0.31 | 0 | 1.95 | 87.61 | 0 | 0 | 0 | 10.23 | 0.3333 | 0.3846 | 333 | 453 | 0.999 | 3 | 80 | 423 | 5 | 10.4 | 42.2 | 0.035 | 0.28845
Impregnation | 32.6 | 75.7 | 24.7 | 0.24 | 0 | 1.51 | 90.38 | 0 | 0 | 0 | 7.92 | 0.3333 | 0.3846 | 333 | 453 | 0.999 | 3 | 58 | 423 | 5 | 10.4 | 42.2 | 0.035 | 0.3978621
Impregnation | 31.1 | 74.3 | 23.1 | 0.21 | 0 | 1.31 | 91.61 | 0 | 0 | 0 | 6.88 | 0.3333 | 0.3846 | 333 | 453 | 0.999 | 3 | 48 | 423 | 5 | 10.4 | 42.2 | 0.035 | 0.48075
Impregnation | 30.2 | 64.1 | 19.4 | 0.18 | 0 | 1.16 | 92.68 | 0 | 0 | 0 | 6.09 | 0.3333 | 0.3846 | 333 | 453 | 0.999 | 3 | 35 | 423 | 5 | 10.4 | 42.2 | 0.035 | 0.6593143
Impregnation | 30.1 | 60.5 | 18.2 | 0.24 | 0 | 1.51 | 90.38 | 0 | 0 | 0 | 7.92 | 0.3333 | 0.3846 | 333 | 453 | 0.999 | 3 | 150 | 393 | 5 | 10.4 | 42.2 | 0.035 | 0.15384
Impregnation | 31.6 | 65.1 | 20.6 | 0.24 | 0 | 1.51 | 90.38 | 0 | 0 | 0 | 7.92 | 0.3333 | 0.3846 | 333 | 453 | 0.999 | 3 | 90 | 403 | 5 | 10.4 | 42.2 | 0.035 | 0.2564
Impregnation | 32.1 | 72.7 | 23.4 | 0.24 | 0 | 1.51 | 90.38 | 0 | 0 | 0 | 7.92 | 0.3333 | 0.3846 | 333 | 453 | 0.999 | 3 | 68 | 413 | 5 | 10.4 | 42.2 | 0.035 | 0.3393529
Impregnation | 32.6 | 75.7 | 24.7 | 0.24 | 0 | 1.51 | 90.38 | 0 | 0 | 0 | 7.92 | 0.3333 | 0.3846 | 333 | 453 | 0.999 | 3 | 58 | 423 | 5 | 10.4 | 42.2 | 0.035 | 0.3978621
Impregnation | 31.1 | 75 | 23.3 | 0.24 | 0 | 1.51 | 90.38 | 0 | 0 | 0 | 7.92 | 0.3333 | 0.3846 | 333 | 453 | 0.999 | 3 | 44 | 433 | 5 | 10.4 | 42.2 | 0.035 | 0.5244545
Impregnation | 30.7 | 70.9 | 21.8 | 0.24 | 0 | 1.51 | 90.38 | 0 | 0 | 0 | 7.92 | 0.3333 | 0.3846 | 333 | 453 | 0.999 | 3 | 29 | 443 | 5 | 10.4 | 42.2 | 0.035 | 0.7957241
Impregnation | 31 | 60.7 | 18.8 | 0.24 | 0 | 1.51 | 90.38 | 0 | 0 | 0 | 7.92 | 0.3333 | 0.3846 | 333 | 453 | 0.999 | 3 | 149 | 423 | 2 | 10.4 | 42.2 | 0.035 | 0.1548725
Impregnation | 32.5 | 70.7 | 23 | 0.24 | 0 | 1.51 | 90.38 | 0 | 0 | 0 | 7.92 | 0.3333 | 0.3846 | 333 | 453 | 0.999 | 3 | 95 | 423 | 3 | 10.4 | 42.2 | 0.035 | 0.2429053
Impregnation | 32.5 | 73 | 23.7 | 0.24 | 0 | 1.51 | 90.38 | 0 | 0 | 0 | 7.92 | 0.3333 | 0.3846 | 333 | 453 | 0.999 | 3 | 65 | 423 | 4 | 10.4 | 42.2 | 0.035 | 0.3550154
Impregnation | 32.6 | 75.7 | 24.7 | 0.24 | 0 | 1.51 | 90.38 | 0 | 0 | 0 | 7.92 | 0.3333 | 0.3846 | 333 | 453 | 0.999 | 3 | 58 | 423 | 5 | 10.4 | 42.2 | 0.035 | 0.3978621
Impregnation | 32.9 | 67.9 | 21.6 | 0.24 | 0 | 1.51 | 90.38 | 0 | 0 | 0 | 7.92 | 0.3333 | 0.3846 | 333 | 453 | 0.999 | 3 | 70 | 423 | 6 | 10.4 | 42.2 | 0.035 | 0.3296571
Impregnation | 31.8 | 55.5 | 17.6 | 0.24 | 0 | 1.51 | 90.38 | 0 | 0 | 0 | 7.92 | 0.3333 | 0.3846 | 333 | 453 | 0.999 | 3 | 85 | 423 | 7 | 10.4 | 42.2 | 0.035 | 0.2714824
Impregnation | 61.6 | 44.5 | 28.7 | 1.2 | 0 | 0 | 0 | 84.85 | 0 | 1.55 | 12.38 | 0.5 | 0.05 | 873 | 298 | 0 | 0 | 15 | 423 | 4.5 | 17.9 | 18.7 | 0.04 | 0.2
Impregnation | 23.8 | 79.14 | 18.77 | 1.2 | 0 | 0 | 0 | 84.85 | 0 | 1.55 | 12.38 | 0.5 | 0.05 | 873 | 298 | 0 | 0 | 5 | 423 | 4.5 | 17.9 | 18.7 | 0.04 | 0.6
Impregnation | 35.83 | 71.66 | 25.52 | 1.2 | 0 | 0 | 0 | 84.85 | 0 | 1.55 | 12.38 | 0.5 | 0.05 | 873 | 298 | 0 | 0 | 8 | 423 | 4.5 | 17.9 | 18.7 | 0.04 | 0.375
Impregnation | 61.72 | 44.66 | 31.53 | 1.2 | 0 | 0 | 0 | 84.85 | 0 | 1.55 | 12.38 | 0.5 | 0.05 | 873 | 298 | 0 | 0 | 15 | 423 | 4.5 | 17.9 | 18.7 | 0.04 | 0.2
Impregnation | 70.92 | 38.53 | 27.36 | 1.2 | 0 | 0 | 0 | 84.85 | 0 | 1.55 | 12.38 | 0.5 | 0.05 | 873 | 298 | 0 | 0 | 20 | 423 | 4.5 | 17.9 | 18.7 | 0.04 | 0.15
Impregnation | 81.84 | 29.08 | 23.68 | 1.2 | 0 | 0 | 0 | 84.85 | 0 | 1.55 | 12.38 | 0.5 | 0.05 | 873 | 298 | 0 | 0 | 30 | 423 | 4.5 | 17.9 | 18.7 | 0.04 | 0.1
Impregnation | 90.31 | 21.23 | 19.26 | 1.2 | 0 | 0 | 0 | 84.85 | 0 | 1.55 | 12.38 | 0.5 | 0.05 | 873 | 298 | 0 | 0 | 50 | 423 | 4.5 | 17.9 | 18.7 | 0.04 | 0.06
Impregnation | 52.4 | 72.9 | 38.2 | 1.18 | 0 | 0 | 0 | 84.85 | 0 | 1.36 | 12.59 | 0.5 | 0.05 | 873 | 298 | 0 | 0 | 12 | 423 | 4.5 | 15.3 | 17.2 | 0.04 | 0.25
Impregnation | 29.07 | 80.54 | 23.43 | 1.18 | 0 | 0 | 0 | 84.85 | 0 | 1.36 | 12.59 | 0.5 | 0.05 | 873 | 298 | 0 | 0 | 6 | 423 | 4.5 | 15.3 | 17.2 | 0.04 | 0.5
Impregnation | 70.04 | 46.86 | 32.91 | 1.18 | 0 | 0 | 0 | 84.85 | 0 | 1.36 | 12.59 | 0.5 | 0.05 | 873 | 298 | 0 | 0 | 20 | 423 | 4.5 | 15.3 | 17.2 | 0.04 | 0.15
Impregnation | 80.41 | 33.55 | 26.89 | 1.18 | 0 | 0 | 0 | 84.85 | 0 | 1.36 | 12.59 | 0.5 | 0.05 | 873 | 298 | 0 | 0 | 30 | 423 | 4.5 | 15.3 | 17.2 | 0.04 | 0.1
Impregnation | 91.55 | 24.33 | 22.28 | 1.18 | 0 | 0 | 0 | 84.85 | 0 | 1.36 | 12.59 | 0.5 | 0.05 | 873 | 298 | 0 | 0 | 50 | 423 | 4.5 | 15.3 | 17.2 | 0.04 | 0.06
Impregnation | 62.4 | 53.5 | 33.3 | 1.2 | 0 | 0 | 0 | 84.85 | 0 | 1.21 | 12.77 | 0.5 | 0.05 | 873 | 298 | 0 | 0 | 15 | 423 | 4.5 | 17.3 | 17.7 | 0.03 | 0.2
Impregnation | 25.19 | 78.61 | 19.62 | 1.2 | 0 | 0 | 0 | 84.85 | 0 | 1.21 | 12.77 | 0.5 | 0.05 | 873 | 298 | 0 | 0 | 6 | 423 | 4.5 | 17.3 | 17.7 | 0.03 | 0.5
Impregnation | 71.01 | 42.15 | 30 | 1.2 | 0 | 0 | 0 | 84.85 | 0 | 1.21 | 12.77 | 0.5 | 0.05 | 873 | 298 | 0 | 0 | 20 | 423 | 4.5 | 17.3 | 17.7 | 0.03 | 0.15
Impregnation | 77.47 | 32.53 | 25.19 | 1.2 | 0 | 0 | 0 | 84.85 | 0 | 1.21 | 12.77 | 0.5 | 0.05 | 873 | 298 | 0 | 0 | 30 | 423 | 4.5 | 17.3 | 17.7 | 0.03 | 0.1
Impregnation | 89.49 | 22.91 | 20.51 | 1.2 | 0 | 0 | 0 | 84.85 | 0 | 1.21 | 12.77 | 0.5 | 0.05 | 873 | 298 | 0 | 0 | 50 | 423 | 4.5 | 17.3 | 17.7 | 0.03 | 0.06
Impregnation | 58.4 | 51.3 | 29.9 | 1.09 | 0 | 0 | 0 | 84.85 | 0 | 1.08 | 12.98 | 0.5 | 0.05 | 873 | 298 | 0 | 0 | 15 | 423 | 4.5 | 14.8 | 16.9 | 0.04 | 0.2
Impregnation | 23.14 | 71.3 | 16.56 | 1.09 | 0 | 0 | 0 | 84.85 | 0 | 1.08 | 12.98 | 0.5 | 0.05 | 873 | 298 | 0 | 0 | 6 | 423 | 4.5 | 14.8 | 16.9 | 0.04 | 0.5
Impregnation | 39.57 | 65.61 | 25.92 | 1.09 | 0 | 0 | 0 | 84.85 | 0 | 1.08 | 12.98 | 0.5 | 0.05 | 873 | 298 | 0 | 0 | 9 | 423 | 4.5 | 14.8 | 16.9 | 0.04 | 0.3333333
Impregnation | 68.02 | 42.6 | 28.95 | 1.09 | 0 | 0 | 0 | 84.85 | 0 | 1.08 | 12.98 | 0.5 | 0.05 | 873 | 298 | 0 | 0 | 20 | 423 | 4.5 | 14.8 | 16.9 | 0.04 | 0.15
Impregnation | 78.89 | 30.97 | 24.4 | 1.09 | 0 | 0 | 0 | 84.85 | 0 | 1.08 | 12.98 | 0.5 | 0.05 | 873 | 298 | 0 | 0 | 30 | 423 | 4.5 | 14.8 | 16.9 | 0.04 | 0.1
Impregnation | 90.52 | 23.01 | 20.86 | 1.09 | 0 | 0 | 0 | 84.85 | 0 | 1.08 | 12.98 | 0.5 | 0.05 | 873 | 298 | 0 | 0 | 50 | 423 | 4.5 | 14.8 | 16.9 | 0.04 | 0.06
Impregnation | 60.5 | 43.5 | 26.3 | 1.14 | 0 | 0 | 0 | 84.85 | 0 | 0 | 14.02 | 0.5 | 0.05 | 873 | 298 | 0 | 0 | 15 | 423 | 4.5 | 11 | 17.4 | 0.04 | 0.2
Impregnation | 18.2 | 67.04 | 12.18 | 1.14 | 0 | 0 | 0 | 84.85 | 0 | 0 | 14.02 | 0.5 | 0.05 | 873 | 298 | 0 | 0 | 5 | 423 | 4.5 | 11 | 17.4 | 0.04 | 0.6
Impregnation | 41.57 | 55.1 | 23 | 1.14 | 0 | 0 | 0 | 84.85 | 0 | 0 | 14.02 | 0.5 | 0.05 | 873 | 298 | 0 | 0 | 9 | 423 | 4.5 | 11 | 17.4 | 0.04 | 0.3333333
Impregnation | 67.9 | 34.56 | 23.62 | 1.14 | 0 | 0 | 0 | 84.85 | 0 | 0 | 14.02 | 0.5 | 0.05 | 873 | 298 | 0 | 0 | 20 | 423 | 4.5 | 11 | 17.4 | 0.04 | 0.15
Impregnation | 80.81 | 26.08 | 21.03 | 1.14 | 0 | 0 | 0 | 84.85 | 0 | 0 | 14.02 | 0.5 | 0.05 | 873 | 298 | 0 | 0 | 30 | 423 | 4.5 | 11 | 17.4 | 0.04 | 0.1
Impregnation | 90.41 | 18.45 | 16.97 | 1.14 | 0 | 0 | 0 | 84.85 | 0 | 0 | 14.02 | 0.5 | 0.05 | 873 | 298 | 0 | 0 | 50 | 423 | 4.5 | 11 | 17.4 | 0.04 | 0.06
Impregnation | 49.4 | 39.7 | 19.6 | 1.15 | 0 | 0 | 0 | 84.85 | 0 | 14 | 0 | 0.5 | 0.05 | 873 | 298 | 0 | 0 | 16 | 423 | 4.5 | 51.8 | 26.2 | 0.22 | 0.1875
Impregnation | 25.22 | 48.81 | 12.3 | 1.15 | 0 | 0 | 0 | 84.85 | 0 | 14 | 0 | 0.5 | 0.05 | 873 | 298 | 0 | 0 | 9 | 423 | 4.5 | 51.8 | 26.2 | 0.22 | 0.3333333
Impregnation | 57.47 | 29.99 | 17.31 | 1.15 | 0 | 0 | 0 | 84.85 | 0 | 14 | 0 | 0.5 | 0.05 | 873 | 298 | 0 | 0 | 20 | 423 | 4.5 | 51.8 | 26.2 | 0.22 | 0.15
Impregnation | 69.64 | 23.84 | 16.56 | 1.15 | 0 | 0 | 0 | 84.85 | 0 | 14 | 0 | 0.5 | 0.05 | 873 | 298 | 0 | 0 | 30 | 423 | 4.5 | 51.8 | 26.2 | 0.22 | 0.1
Impregnation | 78.42 | 11.42 | 9.03 | 1.15 | 0 | 0 | 0 | 84.85 | 0 | 14 | 0 | 0.5 | 0.05 | 873 | 298 | 0 | 0 | 50 | 423 | 4.5 | 51.8 | 26.2 | 0.22 | 0.06
Impregnation | 16.67 | 50 | 8.33 | 0.93 | 0 | 0 | 0 | 90.99 | 0 | 0 | 8.08 | 0.5 | 0.05 | 473 | 298 | 0 | 0 | 2 | 413 | 5 | 264 | 2.63 | 0.17 | 1.5
Impregnation | 52.48 | 45.71 | 23.09 | 0.93 | 0 | 0 | 0 | 90.99 | 0 | 0 | 8.08 | 0.5 | 0.05 | 473 | 298 | 0 | 0 | 7 | 413 | 5 | 264 | 2.63 | 0.17 | 0.4285714
Impregnation | 71.17 | 39.43 | 28.15 | 0.93 | 0 | 0 | 0 | 90.99 | 0 | 0 | 8.08 | 0.5 | 0.05 | 473 | 298 | 0 | 0 | 10 | 413 | 5 | 264 | 2.63 | 0.17 | 0.3
Impregnation | 79.05 | 34.44 | 27.25 | 0.93 | 0 | 0 | 0 | 90.99 | 0 | 0 | 8.08 | 0.5 | 0.05 | 473 | 298 | 0 | 0 | 13 | 413 | 5 | 264 | 2.63 | 0.17 | 0.2307692
Impregnation | 88.06 | 19.18 | 17.12 | 0.93 | 0 | 0 | 0 | 90.99 | 0 | 0 | 8.08 | 0.5 | 0.05 | 473 | 298 | 0 | 0 | 18 | 413 | 5 | 264 | 2.63 | 0.17 | 0.1666667
Impregnation | 24.83 | 67.57 | 16.78 | 0.92 | 0 | 0 | 0 | 90.99 | 0 | 0 | 8.09 | 0.5 | 0.05 | 473 | 298 | 0 | 0 | 2 | 413 | 5 | 111 | 6.78 | 0.18 | 1.5
Impregnation | 60.4 | 54.63 | 33 | 0.92 | 0 | 0 | 0 | 90.99 | 0 | 0 | 8.09 | 0.5 | 0.05 | 473 | 298 | 0 | 0 | 7 | 413 | 5 | 111 | 6.78 | 0.18 | 0.4285714
Impregnation | 77.29 | 48.63 | 37.58 | 0.92 | 0 | 0 | 0 | 90.99 | 0 | 0 | 8.09 | 0.5 | 0.05 | 473 | 298 | 0 | 0 | 10 | 413 | 5 | 111 | 6.78 | 0.18 | 0.3
Impregnation | 86.8 | 40.21 | 34.9 | 0.92 | 0 | 0 | 0 | 90.99 | 0 | 0 | 8.09 | 0.5 | 0.05 | 473 | 298 | 0 | 0 | 13 | 413 | 5 | 111 | 6.78 | 0.18 | 0.2307692
Impregnation | 92.84 | 19.04 | 17.67 | 0.92 | 0 | 0 | 0 | 90.99 | 0 | 0 | 8.09 | 0.5 | 0.05 | 473 | 298 | 0 | 0 | 19 | 413 | 5 | 111 | 6.78 | 0.18 | 0.1578947
Impregnation | 6.54 | 89.3 | 5.84 | 0.92 | 0 | 0 | 0 | 90.99 | 0 | 0 | 8.09 | 0.5 | 0.05 | 473 | 298 | 0 | 0 | 3 | 413 | 5 | 42 | 23.2 | 0.24 | 1
Impregnation | 54.56 | 63.38 | 34.58 | 0.92 | 0 | 0 | 0 | 90.99 | 0 | 0 | 8.09 | 0.5 | 0.05 | 473 | 298 | 0 | 0 | 20 | 413 | 5 | 42 | 23.2 | 0.24 | 0.15
Impregnation | 85.4 | 49.79 | 42.52 | 0.92 | 0 | 0 | 0 | 90.99 | 0 | 0 | 8.09 | 0.5 | 0.05 | 473 | 298 | 0 | 0 | 40 | 413 | 5 | 42 | 23.2 | 0.24 | 0.075
Impregnation | 87.38 | 49.2 | 42.99 | 0.92 | 0 | 0 | 0 | 90.99 | 0 | 0 | 8.09 | 0.5 | 0.05 | 473 | 298 | 0 | 0 | 45 | 413 | 5 | 42 | 23.2 | 0.24 | 0.06666667
Impregnation | 89.49 | 46.47 | 41.59 | 0.92 | 0 | 0 | 0 | 90.99 | 0 | 0 | 8.09 | 0.5 | 0.05 | 473 | 298 | 0 | 0 | 50 | 413 | 5 | 42 | 23.2 | 0.24 | 0.06
Impregnation | 91.59 | 46.47 | 38.79 | 0.92 | 0 | 0 | 0 | 90.99 | 0 | 0 | 8.09 | 0.5 | 0.05 | 473 | 298 | 0 | 0 | 55 | 413 | 5 | 42 | 23.2 | 0.24 | 0.05454545
Impregnation | 17.65 | 75.67 | 13.35 | 0.91 | 0 | 0 | 0 | 90.99 | 0 | 0 | 8.1 | 0.5 | 0.05 | 473 | 298 | 0 | 0 | 3 | 413 | 5 | 36 | 29.4 | 0.26 | 1
Impregnation | 49.66 | 58.57 | 29.07 | 0.91 | 0 | 0 | 0 | 90.99 | 0 | 0 | 8.1 | 0.5 | 0.05 | 473 | 298 | 0 | 0 | 15 | 413 | 5 | 36 | 29.4 | 0.26 | 0.2
Impregnation | 64.14 | 56.65 | 36.31 | 0.91 | 0 | 0 | 0 | 90.99 | 0 | 0 | 8.1 | 0.5 | 0.05 | 473 | 298 | 0 | 0 | 25 | 413 | 5 | 36 | 29.4 | 0.26 | 0.12
Impregnation | 81.9 | 42.83 | 35.07 | 0.91 | 0 | 0 | 0 | 90.99 | 0 | 0 | 8.1 | 0.5 | 0.05 | 473 | 298 | 0 | 0 | 45 | 413 | 5 | 36 | 29.4 | 0.26 | 0.06666667
Impregnation | 92.99 | 24.3 | 22.62 | 0.91 | 0 | 0 | 0 | 90.99 | 0 | 0 | 8.1 | 0.5 | 0.05 | 473 | 298 | 0 | 0 | 70 | 413 | 5 | 36 | 29.4 | 0.26 | 0.04285714
Impregnation | 5.61798 | 62.24 | 3.49563 | 1.61 | 0 | 0 | 0 | 84.88 | 0 | 0 | 13.51 | 0.5 | 0.05 | 298 | 298 | 0 | 0 | 1 | 413 | 5 | 25 | 29.9 | 0.2 | 3
Impregnation | 21.09863 | 81 | 17.10362 | 1.61 | 0 | 0 | 0 | 84.88 | 0 | 0 | 13.51 | 0.5 | 0.05 | 298 | 298 | 0 | 0 | 5 | 413 | 5 | 25 | 29.9 | 0.2 | 0.6
Impregnation | 55.43071 | 73.92 | 40.94881 | 1.61 | 0 | 0 | 0 | 84.88 | 0 | 0 | 13.51 | 0.5 | 0.05 | 298 | 298 | 0 | 0 | 15 | 413 | 5 | 25 | 29.9 | 0.2 | 0.2
Impregnation | 67.91511 | 68.59 | 46.56679 | 1.61 | 0 | 0 | 0 | 84.88 | 0 | 0 | 13.51 | 0.5 | 0.05 | 298 | 298 | 0 | 0 | 20 | 413 | 5 | 25 | 29.9 | 0.2 | 0.15
Impregnation | 75.15605 | 63.82 | 47.94007 | 1.61 | 0 | 0 | 0 | 84.88 | 0 | 0 | 13.51 | 0.5 | 0.05 | 298 | 298 | 0 | 0 | 25 | 413 | 5 | 25 | 29.9 | 0.2 | 0.12
Impregnation | 80.52434 | 58.92 | 47.4407 | 1.61 | 0 | 0 | 0 | 84.88 | 0 | 0 | 13.51 | 0.5 | 0.05 | 298 | 298 | 0 | 0 | 30 | 413 | 5 | 25 | 29.9 | 0.2 | 0.1
Impregnation | 83.64544 | 54.01 | 45.19351 | 1.61 | 0 | 0 | 0 | 84.88 | 0 | 0 | 13.51 | 0.5 | 0.05 | 298 | 298 | 0 | 0 | 35 | 413 | 5 | 25 | 29.9 | 0.2 | 0.08571429
Impregnation | 4.0404 | 56.25 | 2.27273 | 1.61 | 0 | 0 | 0 | 84.88 | 0 | 0 | 13.51 | 0.5 | 0.05 | 298 | 298 | 0 | 0 | 1 | 413 | 5 | 42 | 24.2 | 0.31 | 3
Impregnation | 15.78283 | 78.36 | 12.37374 | 1.61 | 0 | 0 | 0 | 84.88 | 0 | 0 | 13.51 | 0.5 | 0.05 | 298 | 298 | 0 | 0 | 5 | 413 | 5 | 42 | 24.2 | 0.31 | 0.6
Impregnation | 54.79798 | 74.71 | 40.90909 | 1.61 | 0 | 0 | 0 | 84.88 | 0 | 0 | 13.51 | 0.5 | 0.05 | 298 | 298 | 0 | 0 | 15 | 413 | 5 | 42 | 24.2 | 0.31 | 0.2
Impregnation | 75.63131 | 66.59 | 50.37879 | 1.61 | 0 | 0 | 0 | 84.88 | 0 | 0 | 13.51 | 0.5 | 0.05 | 298 | 298 | 0 | 0 | 25 | 413 | 5 | 42 | 24.2 | 0.31 | 0.12
Impregnation | 82.57576 | 62.26 | 51.38889 | 1.61 | 0 | 0 | 0 | 84.88 | 0 | 0 | 13.51 | 0.5 | 0.05 | 298 | 298 | 0 | 0 | 30 | 413 | 5 | 42 | 24.2 | 0.31 | 0.1
Impregnation | 86.99495 | 58.17 | 50.63131 | 1.61 | 0 | 0 | 0 | 84.88 | 0 | 0 | 13.51 | 0.5 | 0.05 | 298 | 298 | 0 | 0 | 35 | 413 | 5 | 42 | 24.2 | 0.31 | 0.08571429
Impregnation | 9.28218 | 77.36 | 7.17822 | 1.61 | 0 | 0 | 0 | 84.88 | 0 | 0 | 13.51 | 0.5 | 0.05 | 298 | 298 | 0 | 0 | 1 | 413 | 5 | 48 | 30.9 | 0.44 | 3
Impregnation | 35.76733 | 84.38 | 30.19802 | 1.61 | 0 | 0 | 0 | 84.88 | 0 | 0 | 13.51 | 0.5 | 0.05 | 298 | 298 | 0 | 0 | 5 | 413 | 5 | 48 | 30.9 | 0.44 | 0.6
Impregnation | 59.40594 | 79.79 | 47.40099 | 1.61 | 0 | 0 | 0 | 84.88 | 0 | 0 | 13.51 | 0.5 | 0.05 | 298 | 298 | 0 | 0 | 10 | 413 | 5 | 48 | 30.9 | 0.44 | 0.3
Impregnation | 76.11386 | 74.91 | 57.05446 | 1.61 | 0 | 0 | 0 | 84.88 | 0 | 0 | 13.51 | 0.5 | 0.05 | 298 | 298 | 0 | 0 | 15 | 413 | 5 | 48 | 30.9 | 0.44 | 0.2
Impregnation | 87.87129 | 69.04 | 60.64356 | 1.61 | 0 | 0 | 0 | 84.88 | 0 | 0 | 13.51 | 0.5 | 0.05 | 298 | 298 | 0 | 0 | 20 | 413 | 5 | 48 | 30.9 | 0.44 | 0.15
Impregnation | 91.08911 | 64.09 | 58.41584 | 1.61 | 0 | 0 | 0 | 84.88 | 0 | 0 | 13.51 | 0.5 | 0.05 | 298 | 298 | 0 | 0 | 26 | 413 | 5 | 48 | 30.9 | 0.44 | 0.1153846
Impregnation | 95.0495 | 60.84 | 57.79703 | 1.61 | 0 | 0 | 0 | 84.88 | 0 | 0 | 13.51 | 0.5 | 0.05 | 298 | 298 | 0 | 0 | 30 | 413 | 5 | 48 | 30.9 | 0.44 | 0.1